## Table_1
Eff | Pmax | Vmp | Imp | Voc | Isc
21.40% | 5.23W | 0.571V | 9.156A | 0.671V | 9.675A
21.20% | 5.18W | 0.569V | 9.104A | 0.671V | 9.646A
21.00% | 5.13W | 0.565V | 9.084A | 0.666V | 9.626A
20.80% | 5.08W | 0.561V | 9.059A | 0.663V | 9.608A
20.60% | 5.03W | 0.557V | 9.041A | 0.659V | 9.587A
20.40% | 4.98W | 0.552V | 9.031A | 0.654V | 9.572A
20.20% | 4.94W | 0.547V | 9.027A | 0.648V | 9.570A

## Table_2
MECHANICAL DATA AND DESIGN
Dimension | 156.75*156.75mm±0.5mm
Thickness | 200μm±30μm,180μm±20μm
Front(-) | Acid texturized surface with Silicon nitride
anti-reflecting coating
Back(+) | Aluminum back surface field 5*3 soldering
pads,2mm±0.15mm wide bus bars
Distance between bus bars:31.2mm

## Table_3
Intensity[W/M²] | Isc | Voc
1000 | 1.0 | 1.000
900 | 0.9 | 0.995
500 | 0.5 | 0.969
300 | 0.3 | 0.946
200 | 0.2 | 0.929

## Table_4
TEMPERATURE COEFFICIENTS
Tk Current | +0.043%/℃
Tk Voltage | -0.30%/℃
Tk Power | -0.38%/℃