## Table_1
Technical Data and Design
Dimension | 166*166±0.25Φ223mm
180±30μm
Thickness
9*0.1mm±0.03mm wide bus bars
Front
Back(+) | 1.3±0.025mm back silver grid line connection

## Table_2
Light Intensity dependence
| Voc | Isc
Intensity(W/m2)
1000 | 1.00 | 1.0
900 | 0.99 | 0.9
800 | 0.99 | 0.8
600 | 0.98 | 0.6
400 | 0.96 | 0.4
Take the Voc (Isc) at 1000W/m2as the standard,
test the range of Voc(Isc) decrease with light
intensity.

## Table_3
Temperature Coefficients
TkVoc (%/K) | -0.36
TkIsc(%/K) | +0.07
TkPMAX(%/K)
-0.38

## Table_4
Electrical Performance
Efficiency Code | [5 empty] | Isc (A)
| Efficiency(%) | Pmpp(W) |  | Impp(A) | Voc(V)
Vmpp(V)
AV-166/9M-228S
| 22.80% | 6.25 | 0.5925 | 10.550 | 0.6803 | 11.124
AV-166/9M-227S
| 22.70% | 6.22 | 0.5902 | 10.544 | 0.6784 | 11.119
AV-166/9M-226S
| 22.60% | 6.20 | 0.5885 | 10.529 | 0.677 | 11.103
AV-166/9M-225S
| 22.50% | 6.17 | 0.5866 | 10.515 | 0.6761 | 11.089
AV-166/9M-224S
| 22.40% | 6.14 | 0.5848 | 10.502 | 0.6746 | 11.077
AV-166/9M-223S
| 22.30% | 6.11 | 0.5829 | 10.488 | 0.6732 | 11.060
AV-166/9M-222S
| 22.20% | 6.09 | 0.5805 | 10.485 | 0.6699 | 11.046
AV-166/9M-221S
| 22.10% | 6.06 | 0.5786 | 10.472 | 0.6683 | 11.033
AV-166/9M-220S
| 22.00% | 6.03 | 0.5764 | 10.464 | 0.6662 | 11.025
AV-166/9M-219S
| 21.90% | 6.00 | 0.5745 | 10.451 | 0.6641 | 11.008
AV-166/9M-218S
| 21.80% | 5.98 | 0.5726 | 10.437 | 0.6619 | 10.989
STC (Standard Testing Conditions):1000W/m2,AM1.5,25 °C
Technical parameters above-mentioned subjects to technical changes and tests.